## Mineral Resources
The assets are reported according to the PERC standard 2017 and the PERC standard 2021 (Eva).
Mineral Resources
Viscaria | Mton | Cu (%) | Cu (kton) | FeMAG (%) | FeMAG (Mton) | Zn (%) | Zn (kton) | Au (g/t) | Au (t) | Ag (g/t) | Ag (t) | Co (ppm) | Co (kton) | Pb (%) | Pb (kton)
A-zone (0,25 % Cu cut off)
Measured | 15.8 | 1.52 | 239
Indicated | 5.6 | 1.09 | 60.4
Inferred | 3.6 | 0.8 | 30.6
Total A-zone | 24.9 | 1.32 | 329.7
B-zone (0,25 % Cu cut off)
Measured | 0.1 | 1.17 | 1.5
Indicated | 19.7 | 0.65 | 128.1
Inferred | 11.4 | 0.77 | 87.9
Total B-zone | 31.2 | 0.7 | 217.4
D-zone (copper domain) 0,4% cut off
Measured | 7.8 | 1.15 | 89.7 | 25 | 2
Indicated | 8.1 | 1.13 | 92.1 | 23.7 | 1.9
Inferred | 4.8 | 1.15 | 55.8 | 21.2 | 1
Total D-zone copper domain | 20.8 | 1.14 | 237.7 | 23.6 | 4.9
D-zone (iron domain) 20% Fe cut off
Measured | 7.7 | 0.21 | 16.2 | 25.6 | 2
Indicated | 5.5 | 0.21 | 11.6 | 25.4 | 1.4
Inferred | 2.8 | 0.18 | 5.1 | 25.4 | 0.7
Total D-zone iron domain | 16 | 0.21 | 32.9 | 25.5 | 4.1
TOTAL VISCARIA A-, B- & D- ZONE | 93 |  | 817.7 |  | 9
Viscaria | Mton | Cu (%) | Cu (kton) | FeMAG (%) | FeMAG (Mton) | Zn (%) | Zn (kton) | Au (g/t) | Au (t) | Ag (g/t) | Ag (t) | Co (ppm) | Co (kton) | Pb (%) | Pb (kton)
Tailings dam (0,06% Cu cut off)
Measured | 12.5 | 0.27 | 34 |  |  | 0.24 | 30.3 | 0.06 | 0.8 | 0.9 | 11 | 145 | 1.8
Indicated | 0.2 | 0.17 | 0.3 |  |  | 0.19 | 0.3 | 0.05 | 0 | 0.5 | 0.1 | 146 | 0
Total Tailings Dam | 12.7 |  | 34.2 |  |  |  | 30.6 |  | 0.8 |  | 11.1 |  | 1.8
Viscaria total | Mton | Cu (%) | Cu (kton) | FeMAG (%) | FeMAG (Mton) | Zn (%) | Zn (kton) | Au (g/t) | Au (t) | Ag (g/t) | Ag (t) | Co (ppm) | Co (kton) | Pb (%) | Pb (kton)
Total Viscaria incl Tailings dam | 105.7 |  | 851.9 |  | 9 |  | 30.6 |  | 0.8 |  | 11.1 |  | 1.8
Arvidsjaur - Granliden Svartliden (0,1% Cu cut off) | Mton | Cu (%) | Cu (kton) | FeMAG (%) | FeMAG (Mton) | Zn (%) | Zn (kton) | Au (g/t) | Au (t) | Ag (g/t) | Ag (t) | Co (ppm) | Co (kton) | Pb (%) | Pb (kton)
Inferred | 26.4 | 0.43 | 114 |  |  | 0.12 | 32.4 | 0.08 | 2.1 | 5.9 | 155.5
Arvidsjaur - Eva (1% Zneq cut off) | Mton | Cu (%) | Cu (kton) | FeMAG (%) | FeMAG (Mton) | Zn (%) | Zn (kton) | Au (g/t) | Au (t) | Ag (g/t) | Ag (t) | Co (ppm) | Co (kton) | Pb (%) | Pb (kton)
Indicated | 6.9 | 0.21 | 14.6 |  |  | 1.82 | 126.1 | 0.86 | 6 | 29.9 | 207.3 |  |  | 0.28 | 19.4
Inferred | 0.8 | 0.13 | 1.1 |  |  | 1.5 | 12.5 | 0.56 | 0.5 | 20.1 | 16.7 |  |  | 0.22 | 1.8
Total Arvidsjaur Eva PERC 2021 | 7.8 |  | 15.6 |  |  |  | 138.6 |  | 6.4 |  | 224.1 |  |  |  | 21.2
TOTAL ARVIDSJAUR PERC 2017 & 2021 (Eva) | 34.1 |  | 129.6 |  |  |  | 171 |  | 8.5 |  | 379.5 |  |  |  | 21.2
Copperstone Group PERC 2017 & 2021 | Mton | Cu (%) | Cu (kton) | Fe (%) | FeMAG (Mton) | Zn (%) | Zn (kton) | Au (g/t) | Au (t) | Ag (g/t) | Ag (t) | Co (ppm) | Co (kton) | Pb (%) | Pb (kton)
Totala mineral resources according to PERC | 139.807 |  | 981.5616 |  | 8.9849 |  | 201.6 |  | 9.2935 |  | 390.6313 |  | 1.8429 |  | 21.23
Exploration targets | Mton | Cu (%) | Cu (kton) | FeMAG (%) | FeMAG (Mton) | Zn (%) | Zn (kton) | Au (g/t) | Au (t) | Ag (g/t) | Ag (t) | Co (ppm) | Co (kton) | Pb (%) | Pb (kton)
Exploration target - Granliden | 150-210 | 0,25%-0,45% | 375-945
Total | 180 |  | 375-945
Historic resources | Mton | Cu (%) | Cu (kton) | FeMAG (%) | FeMAG (Mton) | Zn (%) | Zn (kton) | Au (g/t) | Au (t) | Ag (g/t) | Ag (t) | Co (ppm) | Co (kton) | Pb (%) | Pb (kton)
Exploitation concession Tvistbo* | 0.6 |  |  |  |  | 3.3% | 19 |  |  | 22 | 12.7 |  |  | 2.6% | 15
Exploitation concession Tvistbo** | 0.3 |  |  |  |  | 3% | 8.4 |  |  | 20 | 5.6 |  |  | 2.5% | 7
Total historic resources | 0.9 | [5 empty] | 27.4 |  |  |  | 18.3 |  |  |  | 22
* Valid until 2037. Indicated by an independent consultant. For more information, refer to Viscaria's annual report, www.viscaria.com.
** Valid until 2037. Indicated by an independent consultant. For more information, refer to Viscaria's annual report, www.viscaria.com.